## Sheet1
文物采样点 | 二氧化硅(SiO2) | 氧化钠(Na2O) | 氧化钾(K2O) | 氧化钙(CaO) | 氧化镁(MgO) | 氧化铝(Al2O3) | 氧化铁(Fe2O3) | 氧化铜(CuO) | 氧化铅(PbO) | 氧化钡(BaO) | 五氧化二磷(P2O5) | 氧化锶(SrO) | 氧化锡(SnO2) | 二氧化硫(SO2)
20 | 37.36 | 0 | 0.71 | 0 | 0 | 5.45 | 1.51 | 4.78 | 9.3 | 23.55 | 5.75 | 0 | 0 | 0
24 | 31.94 | 0 | 0 | 0.47 | 0 | 1.59 | 0 | 8.46 | 29.14 | 26.23 | 0.14 | 0.91 | 0 | 0
30部位1 | 34.34 | 0 | 1.41 | 4.49 | 0.98 | 4.35 | 2.12 | 0 | 39.22 | 10.29 | 0 | 0.35 | 0.4 | 0
30部位2 | 36.93 | 0 | 0 | 4.24 | 0.51 | 3.86 | 2.74 | 0 | 37.74 | 10.35 | 1.41 | 0.48 | 0.44 | 0
31 | 65.91 | 0 | 0 | 1.6 | 0.89 | 3.11 | 4.59 | 0.44 | 16.55 | 3.42 | 1.62 | 0.3 | 0 | 0
32 | 69.71 | 0 | 0.21 | 0.46 | 0 | 2.36 | 1 | 0.11 | 19.76 | 4.88 | 0.17 | 0 | 0 | 0
33 | 75.51 | 0 | 0.15 | 0.64 | 1 | 2.35 | 0 | 0.47 | 16.16 | 3.55 | 0.13 | 0 | 0 | 0
35 | 65.91 | 0 | 0 | 0.38 | 0 | 1.44 | 0.17 | 0.16 | 22.05 | 5.68 | 0.42 | 0 | 0 | 0
37 | 60.12 | 0 | 0.23 | 0.89 | 0 | 2.72 | 0 | 3.01 | 17.24 | 10.34 | 1.46 | 0.31 | 0 | 3.66
45 | 61.28 | 2.66 | 0.11 | 0.84 | 0.74 | 5 | 0 | 0.53 | 15.99 | 10.96 | 0 | 0.23 | 0 | 0
46 | 55.21 | 0 | 0.25 | 0 | 1.67 | 4.79 | 0 | 0.77 | 25.25 | 10.06 | 0.2 | 0.43 | 0 | 0
47 | 51.54 | 4.66 | 0.29 | 0.87 | 0.61 | 3.06 | 0 | 0.65 | 25.4 | 9.23 | 0.1 | 0.85 | 0 | 0
55 | 49.01 | 2.71 | 0 | 1.13 | 0 | 1.45 | 0 | 0.86 | 32.92 | 7.95 | 0.35 | 0 | 0 | 0
23未风化点 | 53.79 | 7.92 | 0 | 0.5 | 0.71 | 1.42 | 0 | 2.99 | 16.98 | 11.86 | 0 | 0.33 | 0 | 0
25未风化点 | 50.61 | 2.31 | 0 | 0.63 | 0 | 1.9 | 1.55 | 1.12 | 31.9 | 6.65 | 0.19 | 0.2 | 0 | 0
28未风化点 | 68.08 | 0 | 0.26 | 1.34 | 1 | 4.7 | 0.41 | 0.33 | 17.14 | 4.04 | 1.04 | 0.12 | 0.23 | 0
29未风化点 | 63.3 | 0.92 | 0.3 | 2.98 | 1.49 | 14.34 | 0.81 | 0.74 | 12.31 | 2.03 | 0.41 | 0.25 | 0 | 0
42未风化点1 | 51.26 | 5.74 | 0.15 | 0.79 | 1.09 | 3.53 | 0 | 2.67 | 21.88 | 10.47 | 0.08 | 0.35 | 0 | 0
42未风化点2 | 51.33 | 5.68 | 0.35 | 0 | 1.16 | 5.66 | 0 | 2.72 | 20.12 | 10.88 | 0 | 0 | 0 | 0
44未风化点 | 60.74 | 3.06 | 0.2 | 2.14 | 0 | 12.69 | 0.77 | 0.43 | 13.61 | 5.22 | 0 | 0.26 | 0 | 0
49未风化点 | 54.61 | 0 | 0.3 | 2.08 | 1.2 | 6.5 | 1.27 | 0.45 | 23.02 | 4.19 | 4.32 | 0.3 | 0 | 0
50未风化点 | 45.02 | 0 | 0 | 3.12 | 0.54 | 4.16 | 0 | 0.7 | 30.61 | 6.22 | 6.34 | 0.23 | 0 | 0
53未风化点 | 63.66 | 3.04 | 0.11 | 0.78 | 1.14 | 6.06 | 0 | 0.54 | 13.66 | 8.99 | 0 | 0.27 | 0 | 0