## Sheet1
| 文物采样点 | 二氧化硅(SiO2) | 氧化钠(Na2O) | 氧化钾(K2O) | 氧化钙(CaO) | 氧化镁(MgO) | 氧化铝(Al2O3) | 氧化铁(Fe2O3) | 氧化铜(CuO) | 氧化铅(PbO) | 氧化钡(BaO) | 五氧化二磷(P2O5) | 氧化锶(SrO) | 氧化锡(SnO2) | 二氧化硫(SO2)
0 | 02 | 57.355833333333344 | 0.0 | 1.41 | 1.64165625 | 0.7218315018315018 | 5.973164349959118 | 3.1158394160583938 | 0.20809839167455063 | 28.03008701362666 | 0.4043878226340169 | 1.6018259023354562 | 0.15437499999999998 | 0.0 | 0.0
1 | 08 | 40.17059872922776 | 0.0 | 0.0 | 1.0383125 | 0.0 | 1.3354865085854455 | 0.0 | 8.331939451277199 | 18.81977671975045 | 25.413189940436798 | 1.6107997169143664 | 0.300625 | 0.0 | 3.66
2 | 08严重风化点 | 23.634868035190618 | 0.0 | 0.0 | 2.237984375 | 0.0 | 1.0925102207686017 | 0.0 | 2.513188268684958 | 20.67166310950583 | 24.92470549305096 | 3.3921019108280253 | 0.43062500000000004 | 0.0 | 21.321627906976744
3 | 11 | 54.49162756598241 | 0.0 | 0.282 | 2.462484375 | 0.4343223443223443 | 2.76165167620605 | 0.0 | 3.9458656575212863 | 17.203674273518303 | 12.103990734612838 | 4.208719037508846 | 0.300625 | 0.0 | 0.0
4 | 19 | 50.28582355816227 | 0.0 | 0.0 | 2.0555781250000003 | 0.3609157509157509 | 3.6913000817661485 | 2.227992700729927 | 2.809328287606433 | 25.76557872270563 | 4.688636664460622 | 3.9619391365888177 | 0.15437499999999998 | 0.0 | 0.0
5 | 26 | 39.797932551319654 | 0.0 | 0.0 | 1.0102499999999999 | 0.0 | 0.6593785772690104 | 0.0 | 8.46 | 19.237310786406173 | 26.229999999999997 | 1.4044019815994335 | 0.365625 | 0.0 | 2.78046511627907
6 | 34 | 56.82345307917889 | 0.0 | 0.3357142857142857 | 0.54721875 | 0.0 | 1.631283728536386 | 0.7873357664233576 | 1.2085714285714286 | 27.597816450500737 | 8.412329583057577 | 0.15255484784147205 | 0.17875 | 0.0 | 0.0
7 | 36 | 60.85889540566961 | 7.919999999999999 | 0.188 | 0.259578125 | 0.0 | 1.6101553556827473 | 0.5360583941605839 | 0.5442573320719016 | 25.171206698407484 | 9.076988749172735 | 0.03140835102618542 | 0.17875 | 0.0 | 0.0
8 | 38 | 53.788885630498534 | 4.923243243243243 | 0.0 | 0.47706250000000006 | 0.0 | 2.634881439084219 | 0.48580291970802914 | 0.5842762535477768 | 28.953574125759317 | 8.244162806088683 | 0.21537154989384286 | 0.33312499999999995 | 0.0 | 0.0
9 | 39 | 46.676285434995116 | 0.0 | 0.0 | 0.7787343750000001 | 0.0 | 0.4480948487326246 | 0.0 | 0.7043330179754022 | 34.71063208011821 | 6.186121773659828 | 0.5204812455767869 | 0.495625 | 0.0 | 0.0
10 | 40 | 36.518470185728255 | 0.0 | 0.0 | 1.311921875 | 0.0 | 0.3952739165985281 | 0.3182846715328467 | 0.0 | 39.21999999999999 | 5.761700860357379 | 0.7941825902335456 | 0.5525 | 0.0 | 0.0
11 | 41 | 38.38180107526882 | 0.0 | 0.5908571428571427 | 3.47975 | 1.67 | 3.437759607522486 | 2.998576642335766 | 0.15207190160832545 | 26.404160236414377 | 8.22013898080741 | 3.3472328379334746 | 0.3818749999999999 | 0.0 | 0.0
12 | 43部位1 | 31.94 | 0.0 | 0.0 | 3.6761875 | 0.5444322344322344 | 2.2968274734260015 | 1.2731386861313867 | 4.282024597918638 | 34.13099655229026 | 6.242177365982793 | 0.0 | 0.52 | 0.0 | 0.0
13 | 43部位2 | 41.83162512218964 | 0.0 | 0.0 | 4.49 | 0.5811355311355311 | 3.5222730989370397 | 2.328503649635036 | 1.2085714285714286 | 26.71362666228862 | 3.0149768365320977 | 5.7567020523708425 | 0.3818749999999999 | 0.0 | 0.0
14 | 48 | 75.51 | 2.8540540540540538 | 0.42971428571428566 | 1.97840625 | 0.9420512820512821 | 14.339999999999998 | 1.7254379562043793 | 0.0 | 12.448698079133147 | 6.258193249503639 | 0.4935598018400566 | 0.203125 | 0.44 | 0.0
15 | 49 | 49.380777126099716 | 0.0 | 0.0 | 3.21315625 | 0.8992307692307692 | 5.603417825020441 | 4.59 | 0.5602649006622517 | 21.521467739287473 | 5.289232296492388 | 4.980467091295116 | 0.37374999999999997 | 0.0 | 0.0
16 | 50 | 37.87071603128055 | 0.0 | 0.0 | 2.237984375 | 0.2875091575091575 | 1.8953883892068684 | 0.5528102189781021 | 0.9044276253547776 | 26.345214250533573 | 11.775665122435473 | 2.844699221514508 | 0.53625 | 0.0 | 0.0
17 | 51部位1 | 44.93007820136853 | 0.0 | 0.0 | 2.51159375 | 0.7279487179487178 | 5.46608340147179 | 1.9934671532846713 | 1.0965184484389785 | 24.498240026268263 | 7.5634877564526795 | 3.6343949044585986 | 0.316875 | 0.15786259541984732 | 0.0
18 | 51部位2 | 41.458958944281534 | 0.0 | 0.0 | 3.599015625 | 0.886996336996337 | 2.571496320523303 | 0.7035766423357663 | 0.6002838221381268 | 29.95074372024298 | 0.4043878226340169 | 3.9260438782731777 | 0.0 | 0.0 | 0.0
19 | 52 | 46.133257575757575 | 4.352432432432432 | 0.0 | 1.592546875 | 0.3364468864468864 | 1.1453311529026982 | 0.3852919708029197 | 0.5602649006622517 | 28.025174848136594 | 7.323249503639973 | 2.562024062278839 | 0.3575 | 0.0 | 0.0
20 | 54 | 42.4491862170088 | 0.0 | 0.42971428571428566 | 2.237984375 | 0.783003663003663 | 4.304022894521668 | 0.0 | 0.664314096499527 | 31.974555902150716 | 6.0419788219722035 | 1.9024486907289455 | 0.715 | 0.0 | 0.0
21 | 54严重风化点 | 36.94437438905181 | 0.0 | 0.0 | 0.0 | 0.6790109890109891 | 3.775813573180703 | 0.0 | 1.0725070955534532 | 33.44820554917091 | 0.4043878226340169 | 6.340000000000001 | 0.91 | 0.0 | 0.0
22 | 56 | 49.76409090909092 | 0.0 | 0.0 | 0.848890625 | 0.0 | 1.8742600163532297 | 0.0 | 0.632298959318827 | 24.994368740765058 | 12.776657842488419 | 1.1396744515215853 | 0.0 | 0.0 | 0.0
23 | 57 | 45.79253421309874 | 0.0 | 0.0 | 0.919046875 | 0.0 | 2.2228781684382666 | 0.0 | 0.9284389782403029 | 26.88555245444098 | 14.258127068166779 | 0.0 | 0.0 | 0.0 | 0.0
24 | 58 | 51.08439393939395 | 0.0 | 0.4565714285714286 | 2.448453125 | 0.48326007326007325 | 3.638479149632052 | 1.4406569343065692 | 2.5051844843897824 | 24.061057297652273 | 6.538471211118464 | 4.033729653220099 | 0.19499999999999998 | 0.0 | 0.0