## Sheet1
| 文物采样点 | 二氧化硅(SiO2) | 氧化钠(Na2O) | 氧化钾(K2O) | 氧化钙(CaO) | 氧化镁(MgO) | 氧化铝(Al2O3) | 氧化铁(Fe2O3) | 氧化铜(CuO) | 氧化铅(PbO) | 氧化钡(BaO) | 五氧化二磷(P2O5) | 氧化锶(SrO) | 氧化锡(SnO2) | 二氧化硫(SO2) | 类别
0 | 20 | 37.36 | 0 | 0.71 | 0 | 0 | 5.45 | 1.51 | 4.78 | 9.3 | 23.55 | 5.75 | 0 | 0 | 0 | 0
1 | 24 | 31.94 | 0 | 0 | 0.47 | 0 | 1.59 | 0 | 8.46 | 29.14 | 26.23 | 0.14 | 0.91 | 0 | 0 | 0
2 | 30部位1 | 34.34 | 0 | 1.41 | 4.49 | 0.98 | 4.35 | 2.12 | 0 | 39.22 | 10.29 | 0 | 0.35 | 0.4 | 0 | 0
3 | 30部位2 | 36.93 | 0 | 0 | 4.24 | 0.51 | 3.86 | 2.74 | 0 | 37.74 | 10.35 | 1.41 | 0.48 | 0.44 | 0 | 0
4 | 31 | 65.91 | 0 | 0 | 1.6 | 0.89 | 3.11 | 4.59 | 0.44 | 16.55 | 3.42 | 1.62 | 0.3 | 0 | 0 | 1
5 | 32 | 69.71 | 0 | 0.21 | 0.46 | 0 | 2.36 | 1 | 0.11 | 19.76 | 4.88 | 0.17 | 0 | 0 | 0 | 1
6 | 33 | 75.51 | 0 | 0.15 | 0.64 | 1 | 2.35 | 0 | 0.47 | 16.16 | 3.55 | 0.13 | 0 | 0 | 0 | 1
7 | 35 | 65.91 | 0 | 0 | 0.38 | 0 | 1.44 | 0.17 | 0.16 | 22.05 | 5.68 | 0.42 | 0 | 0 | 0 | 1
8 | 37 | 60.12 | 0 | 0.23 | 0.89 | 0 | 2.72 | 0 | 3.01 | 17.24 | 10.34 | 1.46 | 0.31 | 0 | 3.66 | 1
9 | 45 | 61.28 | 2.66 | 0.11 | 0.84 | 0.74 | 5 | 0 | 0.53 | 15.99 | 10.96 | 0 | 0.23 | 0 | 0 | 1
10 | 46 | 55.21 | 0 | 0.25 | 0 | 1.67 | 4.79 | 0 | 0.77 | 25.25 | 10.06 | 0.2 | 0.43 | 0 | 0 | 0
11 | 47 | 51.54 | 4.66 | 0.29 | 0.87 | 0.61 | 3.06 | 0 | 0.65 | 25.4 | 9.23 | 0.1 | 0.85 | 0 | 0 | 0
12 | 55 | 49.01 | 2.71 | 0 | 1.13 | 0 | 1.45 | 0 | 0.86 | 32.92 | 7.95 | 0.35 | 0 | 0 | 0 | 0
13 | 23未风化点 | 53.79 | 7.92 | 0 | 0.5 | 0.71 | 1.42 | 0 | 2.99 | 16.98 | 11.86 | 0 | 0.33 | 0 | 0 | 0
14 | 25未风化点 | 50.61 | 2.31 | 0 | 0.63 | 0 | 1.9 | 1.55 | 1.12 | 31.9 | 6.65 | 0.19 | 0.2 | 0 | 0 | 0
15 | 28未风化点 | 68.08 | 0 | 0.26 | 1.34 | 1 | 4.7 | 0.41 | 0.33 | 17.14 | 4.04 | 1.04 | 0.12 | 0.23 | 0 | 1
16 | 29未风化点 | 63.3 | 0.92 | 0.3 | 2.98 | 1.49 | 14.34 | 0.81 | 0.74 | 12.31 | 2.03 | 0.41 | 0.25 | 0 | 0 | 1
17 | 42未风化点1 | 51.26 | 5.74 | 0.15 | 0.79 | 1.09 | 3.53 | 0 | 2.67 | 21.88 | 10.47 | 0.08 | 0.35 | 0 | 0 | 0
18 | 42未风化点2 | 51.33 | 5.68 | 0.35 | 0 | 1.16 | 5.66 | 0 | 2.72 | 20.12 | 10.88 | 0 | 0 | 0 | 0 | 0
19 | 44未风化点 | 60.74 | 3.06 | 0.2 | 2.14 | 0 | 12.69 | 0.77 | 0.43 | 13.61 | 5.22 | 0 | 0.26 | 0 | 0 | 1
20 | 49未风化点 | 54.61 | 0 | 0.3 | 2.08 | 1.2 | 6.5 | 1.27 | 0.45 | 23.02 | 4.19 | 4.32 | 0.3 | 0 | 0 | 0
21 | 50未风化点 | 45.02 | 0 | 0 | 3.12 | 0.54 | 4.16 | 0 | 0.7 | 30.61 | 6.22 | 6.34 | 0.23 | 0 | 0 | 0
22 | 53未风化点 | 63.66 | 3.04 | 0.11 | 0.78 | 1.14 | 6.06 | 0 | 0.54 | 13.66 | 8.99 | 0 | 0.27 | 0 | 0 | 1
0 | 02 | 57.35583 | 0 | 1.41 | 1.64165625 | 0.7218315 | 5.973164 | 3.115839 | 0.2080984 | 28.03009 | 0.4043878 | 1.601826 | 0.154375 | 0 | 0 | 0
1 | 08 | 40.1706 | 0 | 0 | 1.0383125 | 0 | 1.335487 | 0 | 8.331939 | 18.81978 | 25.41319 | 1.6108 | 0.300625 | 0 | 3.66 | 0
2 | 08严重风化点 | 23.63487 | 0 | 0 | 2.237984375 | 0 | 1.09251 | 0 | 2.513188 | 20.67166 | 24.92471 | 3.392102 | 0.430625 | 0 | 21.32163 | 0
3 | 11 | 54.49163 | 0 | 0.282 | 2.462484375 | 0.4343223 | 2.761652 | 0 | 3.945866 | 17.20367 | 12.10399 | 4.208719 | 0.300625 | 0 | 0 | 0
4 | 19 | 50.28582 | 0 | 0 | 2.055578125 | 0.3609158 | 3.6913 | 2.227993 | 2.809328 | 25.76558 | 4.688637 | 3.961939 | 0.154375 | 0 | 0 | 0
5 | 26 | 39.79793 | 0 | 0 | 1.01025 | 0 | 0.6593786 | 0 | 8.46 | 19.23731 | 26.23 | 1.404402 | 0.365625 | 0 | 2.780465 | 0
6 | 34 | 56.82345 | 0 | 0.3357143 | 0.54721875 | 0 | 1.631284 | 0.7873358 | 1.208571 | 27.59782 | 8.41233 | 0.1525548 | 0.17875 | 0 | 0 | 0
7 | 36 | 60.8589 | 7.92 | 0.188 | 0.259578125 | 0 | 1.610155 | 0.5360584 | 0.5442573 | 25.17121 | 9.076989 | 0.03140835 | 0.17875 | 0 | 0 | 0
8 | 38 | 53.78889 | 4.923243 | 0 | 0.4770625 | 0 | 2.634881 | 0.4858029 | 0.5842763 | 28.95357 | 8.244163 | 0.2153715 | 0.333125 | 0 | 0 | 0
9 | 39 | 46.67629 | 0 | 0 | 0.778734375 | 0 | 0.4480948 | 0 | 0.704333 | 34.71063 | 6.186122 | 0.5204812 | 0.495625 | 0 | 0 | 0
10 | 40 | 36.51847 | 0 | 0 | 1.311921875 | 0 | 0.3952739 | 0.3182847 | 0 | 39.22 | 5.761701 | 0.7941826 | 0.5525 | 0 | 0 | 0
11 | 41 | 38.3818 | 0 | 0.5908571 | 3.47975 | 1.67 | 3.43776 | 2.998577 | 0.1520719 | 26.40416 | 8.220139 | 3.347233 | 0.381875 | 0 | 0 | 0
12 | 43部位1 | 31.94 | 0 | 0 | 3.6761875 | 0.5444322 | 2.296827 | 1.273139 | 4.282025 | 34.131 | 6.242177 | 0 | 0.52 | 0 | 0 | 0
13 | 43部位2 | 41.83163 | 0 | 0 | 4.49 | 0.5811355 | 3.522273 | 2.328504 | 1.208571 | 26.71363 | 3.014977 | 5.756702 | 0.381875 | 0 | 0 | 0
14 | 48 | 75.51 | 2.854054 | 0.4297143 | 1.97840625 | 0.9420513 | 14.34 | 1.725438 | 0 | 12.4487 | 6.258193 | 0.4935598 | 0.203125 | 0.44 | 0 | 1
15 | 49 | 49.38078 | 0 | 0 | 3.21315625 | 0.8992308 | 5.603418 | 4.59 | 0.5602649 | 21.52147 | 5.289232 | 4.980467 | 0.37375 | 0 | 0 | 0
16 | 50 | 37.87072 | 0 | 0 | 2.237984375 | 0.2875092 | 1.895388 | 0.5528102 | 0.9044276 | 26.34521 | 11.77567 | 2.844699 | 0.53625 | 0 | 0 | 0
17 | 51部位1 | 44.93008 | 0 | 0 | 2.51159375 | 0.7279487 | 5.466083 | 1.993467 | 1.096518 | 24.49824 | 7.563488 | 3.634395 | 0.316875 | 0.1578626 | 0 | 0
18 | 51部位2 | 41.45896 | 0 | 0 | 3.599015625 | 0.8869963 | 2.571496 | 0.7035766 | 0.6002838 | 29.95074 | 0.4043878 | 3.926044 | 0 | 0 | 0 | 0
19 | 52 | 46.13326 | 4.352432 | 0 | 1.592546875 | 0.3364469 | 1.145331 | 0.385292 | 0.5602649 | 28.02517 | 7.32325 | 2.562024 | 0.3575 | 0 | 0 | 0
20 | 54 | 42.44919 | 0 | 0.4297143 | 2.237984375 | 0.7830037 | 4.304023 | 0 | 0.6643141 | 31.97456 | 6.041979 | 1.902449 | 0.715 | 0 | 0 | 0
21 | 54严重风化点 | 36.94437 | 0 | 0 | 0 | 0.679011 | 3.775814 | 0 | 1.072507 | 33.44821 | 0.4043878 | 6.34 | 0.91 | 0 | 0 | 0
22 | 56 | 49.76409 | 0 | 0 | 0.848890625 | 0 | 1.87426 | 0 | 0.632299 | 24.99437 | 12.77666 | 1.139674 | 0 | 0 | 0 | 0
23 | 57 | 45.79253 | 0 | 0 | 0.919046875 | 0 | 2.222878 | 0 | 0.928439 | 26.88555 | 14.25813 | 0 | 0 | 0 | 0 | 0
24 | 58 | 51.08439 | 0 | 0.4565714 | 2.448453125 | 0.4832601 | 3.638479 | 1.440657 | 2.505184 | 24.06106 | 6.538471 | 4.03373 | 0.195 | 0 | 0 | 0