## Sheet1
| 文物采样点 | 二氧化硅(SiO2) | 氧化钠(Na2O) | 氧化钾(K2O) | 氧化钙(CaO) | 氧化镁(MgO) | 氧化铝(Al2O3) | 氧化铁(Fe2O3) | 氧化铜(CuO) | 氧化铅(PbO) | 氧化钡(BaO) | 五氧化二磷(P2O5) | 氧化锶(SrO) | 氧化锡(SnO2) | 二氧化硫(SO2) | 类别
0 | 01 | 69.33 | 0 | 9.99 | 6.32 | 0.87 | 3.93 | 1.74 | 3.87 | 0 | 0 | 1.17 | 0 | 0 | 0.39 | 0
1 | 03部位1 | 87.05 | 0 | 5.19 | 2.01 | 0 | 4.06 | 0 | 0.78 | 0.25 | 0 | 0.66 | 0 | 0 | 0 | 1
2 | 03部位2 | 61.71 | 0 | 12.37 | 5.87 | 1.11 | 5.5 | 2.16 | 5.09 | 1.41 | 2.86 | 0.7 | 0.1 | 0 | 0 | 0
3 | 04 | 65.88 | 0 | 9.67 | 7.12 | 1.56 | 6.44 | 2.06 | 2.18 | 0 | 0 | 0.79 | 0 | 0 | 0.36 | 0
4 | 05 | 61.58 | 0 | 10.95 | 7.35 | 1.77 | 7.5 | 2.62 | 3.27 | 0 | 0 | 0.94 | 0.06 | 0 | 0.47 | 0
5 | 06部位1 | 67.65 | 0 | 7.37 | 0 | 1.98 | 11.15 | 2.39 | 2.51 | 0.2 | 1.38 | 4.18 | 0.11 | 0 | 0 | 0
6 | 06部位2 | 59.81 | 0 | 7.68 | 5.41 | 1.73 | 10.05 | 6.04 | 2.18 | 0.35 | 0.97 | 4.5 | 0.12 | 0 | 0 | 0
7 | 13 | 59.01 | 2.86 | 12.53 | 8.7 | 0 | 6.16 | 2.88 | 4.73 | 0 | 0 | 1.27 | 0 | 0 | 0 | 0
8 | 14 | 62.47 | 3.38 | 12.28 | 8.23 | 0.66 | 9.23 | 0.5 | 0.47 | 1.62 | 0 | 0.16 | 0 | 0 | 0 | 0
9 | 15 | 61.87 | 3.21 | 7.44 | 0 | 1.02 | 3.15 | 1.04 | 1.29 | 0.19 | 0 | 0.26 | 0 | 0 | 0 | 0
10 | 16 | 65.18 | 2.1 | 14.52 | 8.27 | 0.52 | 6.18 | 0.42 | 1.07 | 0.11 | 0 | 0 | 0.04 | 0 | 0 | 0
11 | 17 | 60.71 | 2.12 | 5.71 | 0 | 0.85 | 0 | 1.04 | 1.09 | 0.19 | 0 | 0.18 | 0 | 0 | 0 | 0
12 | 18 | 79.46 | 0 | 9.42 | 0 | 1.53 | 3.05 | 0 | 0 | 0 | 0 | 1.36 | 0.07 | 2.36 | 0 | 1
13 | 21 | 76.68 | 0 | 0 | 4.71 | 1.22 | 6.19 | 2.37 | 3.28 | 1 | 1.97 | 1.1 | 0 | 0 | 0 | 1
0 | 7 | 61.95052 | 1.69 | 0 | 3.764423 | 0 | 5.502294 | 0 | 5.09 | 0.81 | 1.43 | 4.5 | 0.06 | 1.18 | 0.235 | 0
1 | 9 | 87.05 | 1.69 | 8.48198 | 0 | 0 | 3.05 | 5.033333 | 1.892193 | 0.81 | 1.43 | 1.956522 | 0.06 | 1.18 | 0.235 | 1
2 | 12 | 79.38363 | 1.69 | 14.52 | 0.8365385 | 0 | 3.570183 | 4.026667 | 2.081413 | 0.81 | 1.43 | 0 | 0.06 | 1.18 | 0.235 | 1
3 | 22 | 59.01 | 1.69 | 10.63842 | 8.7 | 1.98 | 11.15 | 6.04 | 0 | 0.81 | 1.43 | 0.5869565 | 0.06 | 1.18 | 0.235 | 0
4 | 27 | 62.89569 | 1.69 | 0 | 2.676923 | 1.670625 | 7.47156 | 1.006667 | 1.873271 | 0.81 | 1.43 | 2.054348 | 0.06 | 1.18 | 0.235 | 0